## Sheet1
h | k | l | I_calc | I_obs | σ( I_obs)
1 | -4 | -5 | 533.31 | 402.3 | 168.3
1 | 3 | -3 | 356.25 | 570.5 | 167.7
0 | -6 | -2 | 16.196 | 29.1 | 115
0 | -3 | -1 | 19145 | 17932.9 | 331.7
0 | 5 | 1 | 50.232 | -105.9 | 160.7
0 | 6 | 1 | 57.622 | 98.7 | 115.3
-1 | 2 | 4 | 13880 | 15791.1 | 352.7
-2 | -2 | 6 | 3634.8 | 3011.8 | 223.2
1 | 2 | -3 | 13707 | 13725.3 | 293.5
0 | -5 | -2 | 153.08 | 7.4 | 115.3
1 | 6 | -2 | 81.248 | 87.9 | 161.2
-1 | -6 | 1 | 44.832 | -135.3 | 114.8
0 | 4 | 1 | 668.37 | 746.1 | 126.9
-1 | -4 | 2 | 790.74 | 547.2 | 125.7
2 | 2 | -7 | 93.739 | 299.8 | 203.2
1 | -5 | -6 | 106.6 | 231.4 | 161.6
1 | -3 | -5 | 2961.4 | 3057.1 | 228.1
1 | -1 | -4 | 42364 | 42631.1 | 519.8
1 | 2 | -3 | 14064 | 13725.3 | 293.5